## Sheet1
美图特种工程塑料物性表 |  | 英文代号 | PSU（PSF) | PVDF | PEI | PPS | PEEK | POM | PAI | PBI | PCTFE | PI | PES | UPE | PTFE
|  | 中文名称 | 聚砜(双酚A) | 聚偏氟乙烯 | 聚醚酰亚胺 | 聚苯硫醚 | 聚醚醚酮 | 聚甲醛 | 聚酰胺酰亚胺 | 聚苯并咪唑 | 聚三氟氯乙烯 | 聚酰亚胺 | 聚醚砜 | 超高分子聚乙烯 | 聚四氟乙烯
化学分子式
图片
|  | 颜色 | 自然色（深黄色、 半透明） | 自然色（白色） | 自然色（琥珀色 半透明） | 自然色（奶油色） | 土黄色 | 自然色（白/黑） | 琥珀色 | 黑 | 白色半透明 | 自然色（栗色） | 琥珀色 | 白色 | 白色
密度 | ISO 1183-1 | g/cm³ | 1.24 | 1.78 | 1.27 | 1.35 | 1.3 | 1.41 | 1.41 | 1.3 | 2.11 | 1.38 | 1.37 | 0.94 | 2.18
吸水性
- 在23 °C时水中浸泡24小时/96小时（1） | ISO 62 | mg | [9 empty] | 66 / 128
| ISO 62 | % | 0.24 / 0.48 | 0.01 / 0.03 | 0.19 / 0.40 | 0.01 / 0.02 | 0.06 / 0.12 | 0.24 / 0.45 | 0.35/0.67 | 0.74/1.37 |  | 0.73 / 1.41 | 0.43
- 在23 °C / 50 % RH空气中连续 | — | % | 0.3 | 0.05 | 0.7 | 0.03 | 0.2 | 0.2 | 2.5 | 7.5 |  | 2.2
- 在23 °C时水中浸透 | — | % | 0.8 | < 0.10 | 1.3 | 0.1 | 0.45 | 0.8 | 4.4 | 14 | 0.01 | 4 |  | 0.1 | 0.01
热力性能（2）
熔点 (DSC, 10 °C/min) | ISO 11357-1/-3 | °C | NA | 175 | NA | 280 | 340 | 165 | N/A | N/A | 210 | NA |  | 135 | 327
玻璃化转变温度 (DSC, 20 °C/min) - （3） | ISO 11357-1/-2 | °C | 190 | — | 215 | — | — | — | 250 | 415 | 50 | 365 | 225
23 °C时之热导率 | — | W/(K.m) | 0.26 | 0.19 | 0.24 | 0.3 | 0.25 | 0.31 | 280 | 0.4 |  | 0.22 |  | 0.4
线性热膨胀系数：
—— 23与100℃之间的平均值 | — | m/(m.K) | 55 * 10-6 | 190 * 10-6 | 50 * 10-6 | 60 * 10-6 | 50 * 10-6 | 110 * 10-6 | 40 | 25 | 50 | 40 * 10-6 |  | 200 x 10-6 | 140 x 10-6
—— 23与150℃之间的平均值 | — | m/(m.K) | 55 * 10-6 | 220 * 10-6 | 50 * 10-6 | 80 * 10-6 | 55 * 10-6 | 125 * 10-6 | 40 | 25 |  | 42 x 10-6
—— 150℃以上的平均值 | — | m/(m.K) | 70 * 10-6 | — | 60 * 10-6 | 145 * 10-6 | 130 * 10-6 |  | 50 | 35 |  | 52 x 10-6
热变形温度：
—— 方法A：1.8 Mpa | ISO 75-1/-2 | °C | 170 | 105 | 195 | 115 | 160 | 100 | 280 | 427 |  | 355 |  | 42 | 260
空气中最高允许工作温度：
—— 短时（4） | — | °C | 180 | 160 | 200 | 260 | 310 | 140 | 270 | 500 |  | 450 | 200 | 120 | 260
—— 持续：至少20,000小时 (5) | — | °C | 150 | 150 | 170 | 220 | 250 | 115 / 100 | 250 | 310 |  | 240 | 180 | 80 | 200
最低工作温度（6） | — | °C | -50 | -50 | -50 | -30 | -50 | -50 | -50 | -50 | -196 | -196 |  | -269 | -190
可燃性（7）：
—— “氧指数” | ISO 4589-1/-2 | % | 30 | 44 | 47 | 44 | 35 | 15 | 44 | 58 |  | 51 |  | < 20
—— 根据UL94（厚度：1.5/3 mm） | — | — | V-0 / V-0 | V-0 / V-0 | V-0 / V-0 | V-0 / V-0 | V-0 / V-0 | HB / HB | V-0 | V0 |  | V-0 |  | HB
23℃时机械性能（8）
拉伸试验（9）：
—— 屈服拉伸应力 / 断裂拉伸应力(10) | ISO 527-1/-2 | MPa | 88 / - | 60 / - | 129 / - | 102 / - | 115 / - | 66 / - | 150 | 130 |  | 115 |  | 19
—— 拉伸强度(10) | ISO 527-1/-2 | MPa | 88 | 60 | 129 | 102 | 115 | 66 | 150 | 130 | 33 | 115 | 84.3 | 15 | 25
—— 屈服拉伸应变（10） | ISO 527-1/-2 | % | 5 | 9 | 7 | 3.5 | 5 | 20 | 9 | NYP |  | NYP |  | 50
—— 断裂拉伸应变（10） | ISO 527-1/-2 | % | 10 | 30 | 13 | 12 | 17 | 50 | 20 | 3 | 50 | 4 | 40 |  | 250
—— 拉伸弹性模量 (11) | ISO 527-1/-2 | MPa | 2850 | 2200 | 3500 | 4000 | 4300 | 2800 | 4200 | 6000 |  | 3700 |  | 750
压缩试验（12）：
—— 1/2/5%正常应变的压缩应力（11） | ISO 604 | Mpa | 25 / 49 / 101 | 20 / 36 / 62 | 31 / 61 / 137 | 39 / 77 / 122 | 38 / 75 / 140 | 23 / 40 / 72 | 31/67/135 | 58/118/280 |  | 35 / 69 / 145 |  | 6.5 / 10.5 / 17
摆锤冲击强度-无缺口（13） | ISO 179-1/1eU | kJ/m² | no break | no break | no break | no break | no break | no break | no break | 20 |  | 65 |  | no break
摆锤冲击强度-有缺口 | ISO 179-1/1eA | kJ/m² | 3.5 | 10 | 3.5 | 2 | 3.5 | 8 | 15 | 25 |  | 4.5 |  | 110P
球体压痕硬度（14） | ISO 2039-1 | N/mm² | 115 | 110 | 165 | 205 | 210 | 140 | 200 | 375 |  | 235 |  | 120
洛氏硬度（14） | ISO 2039-2 | — | M 89 | M 78 | M 115 | M 100 | M 105 | M 84 | M120 | E120 |  | (M 120) |  | 33
邵氏硬度（D） |  |  | 80 |  | 78 |  | 85 | 76 |  |  | 80 |  |  | 60 | 56
摩擦系数 |  |  |  | 0.3 |  |  | 0.236 | 0.202 |  |  |  | 0.29 |  | 0.16 | 0.15
23℃时电气性能 | [11 empty] | 28
抗电强度（15） | IEC 60243-1 | kV/mm | 30 | 18 | 27 | 18 | 24 | 20 | 24 | 28 |  | > 10 14
体积电阻率 | IEC 60093 | Ohm.cm | > 1014 | > 1014 | > 1014 | > 1014 | > 1014 | > 1014 | > 1014 | > 1014 |  | > 10 13
表面电阻率 | ANSI/ESD STM 11.11 | Ohm/sq. | > 1013 | > 1013 | > 1013 | > 1013 | > 1013 | > 1013 | > 1013 | > 1013 |  | 3.4
相对介电常数εr: - 100 Hz时 | IEC 60250 | — | 3 | 3 | 3 | 3 | 3.2 | 3.8 | 4.2 | 3.3 |  | 3.2 |  |  | 2.55
| IEC 60250 | — | 3 | 3 | 3 | 3 | 3.2 | 3.8 | 3.9 | 3.2 |  | 0.006
介电损耗因子 tan δ: - 100 Hz时 | IEC 60250 | — | 0.001 | 0.025 | 0.002 | 0.002 | 0.001 | 0.003 | 0.026 | 0.001 |  | 0.005
| IEC 60250 | — | 0.003 | 0.165 | 0.002 | 0.002 | 0.002 | 0.008 | 0.031 |  |  | 125
抗电弧径迹指数（CTI） | IEC 60112 | — | 150 | 600 | 175 | 125 | 150 | 600 | 175