## Sheet1
旋转密封类型Models of Rotary seals |  |  |  | 密封沟槽示意
RS09
主要应用： | 适合于旋转轴密封
优点： | 耐高压
材料： | PU/PTFE+NBR/FKM
订货所需尺寸 Dimension needed for placing order
φd | inside diameter |  | 内径
φD | out sidediameter |  | 外径
L | the length of groove |  | 沟槽长度
订货示例：
名称 | 沟槽尺寸(d*D*L) |  | 材料
RS09 | 200*215.5*6.3 |  | PU+NBR
标准沟槽尺寸 |  |  |  |  | 最大挤出间隙
φd | φD | L | R | O-ring | 100bar | 250bar
6-18.9 | Φd+4.9 | 2.2 | 0.4 | 1.78 | 0.15 | 0.1
19-37.9 | φd+7.5 | 3.2 | 0.6 | 2.62 | 0.2 | 0.15
38*199.9 | φd+11 | 4.2 | 1 | 3.53 | 0.25 | 0.2
200-255.9 | φd+15.5 | 6.3 | 1.3 | 5.33 | 0.3 | 0.25
256-649.9 | φd+21 | 8.1 | 1.8 | 7 | 0.3 | 0.25
>650 | φd+28 | 9.5 | 2.5 | 8.4 | 0.45 | 0.3